## MnNi eksperimentalni podaci
EKPERIMENTALNI PODACI
Konverzija/%
τ/τmax | 100/°C | 150/°C | 175/°C | 185/°C | 200/°C | 215/°C | 230/°C | 250/°C | 275/°C | 300/°C
0.17 | 0 | 0 | 0 | 10.9266 | 25.20699 | 46.13752 | 61.76629 | 82.99915 | 97.57064 | 99.58651
0.2 | 0 | 0 | 0 | 12.54571 | 29.96666 | 54.24772 | 69.19827 | 87.83891 | 98.21923 | 99.88306
0.25 | 0 | 0 | 1.271803 | 16.24871 | 35.07852 | 62.11024 | 78.12164 | 93.97621 | 99.55397
0.33 | 0 | 0 | 4.645526 | 21.18771 | 47.10549 | 73.54064 | 88.04921 | 98.37219 | 99.92093
0.5 | 0 | 0 | 13.51595 | 30.54065 | 64.31934 | 89.25071 | 97.58879 | 99.90758
0.67 | 0 | 0 | 18.15463 | 42.21068 | 78.66378 | 95.3386 | 99.63052
1 | 0 | 0 | 33.73318 | 60.48162 | 91.49686 | 99.32677 | 99.8217

## MnNi model
MnNi 0,0025g MONOLIT
MODEL
PODACI DOBIVENI IZ MODELA
175°C |  | 185 ºC |  | 200 ºC |  | 215 ºC |  | 230 ºC |  | 250 ºC |  | 275 ºC
τ/- | y(na pov kat)/- | τ/- | y(na pov kat)/- | τ/- | y(na pov kat)/- | τ/- | y(na pov kat)/- | τ/- | y(na pov kat)/- | τ/- | y(na pov kat)/- | τ/- | y(na pov kat)/- | Temperatura, °C |  | k | SD | SD∙10³
0 | 1 | 0 | 1 | 0 | 1 | 0 | 1 | 0 | 1 | 0 | 1 | 0 | 1 | 175 |  | 0.3408554 | 0.0160374 | 16.0374
0.01 | 0.99764628 | 0.01 | 0.99358722 | 0.01 | 0.98287945 | 0.01 | 0.96322023 | 0.01 | 0.94016109 | 0.01 | 0.87549685 | 0.01 | 0.63082623 | 185 |  | 0.9357803 | 0.008837315 | 8.837315
0.02 | 0.99502005 | 0.02 | 0.98648643 | 0.02 | 0.96430083 | 0.02 | 0.92476312 | 0.02 | 0.88027053 | 0.02 | 0.7654187 | 0.02 | 0.43392032 | 200 |  | 2.549787 | 0.01393404 | 13.93404
0.03 | 0.99227219 | 0.03 | 0.97911114 | 0.03 | 0.9453705 | 0.03 | 0.88690777 | 0.03 | 0.82359635 | 0.03 | 0.67163937 | 0.03 | 0.31476989 | 215 |  | 5.693061 | 0.009848898 | 9.848898
0.04 | 0.98945459 | 0.04 | 0.97160243 | 0.04 | 0.9264506 | 0.04 | 0.85028943 | 0.04 | 0.77073378 | 0.04 | 0.59189229 | 0.04 | 0.23670669 | 230 |  | 9.710207 | 0.008813108 | 8.813108
0.05 | 0.9865924 | 0.05 | 0.96402804 | 0.05 | 0.90770481 | 0.05 | 0.81512423 | 0.05 | 0.7216702 | 0.05 | 0.52379113 | 0.05 | 0.18275712 | 250 |  | 23.37273 | 0.004813479 | 4.813479
0.06 | 0.98370009 | 0.06 | 0.95642633 | 0.06 | 0.88921836 | 0.06 | 0.78147339 | 0.06 | 0.67620815 | 0.06 | 0.4653177 | 0.06 | 0.14400442 | 275 |  | 170.5099 | 0.001276857 | 1.276857
0.07 | 0.98078682 | 0.07 | 0.9488213 | 0.07 | 0.87103878 | 0.07 | 0.74933049 | 0.07 | 0.63409448 | 0.07 | 0.41483591 | 0.07 | 0.11533586 | EA, kJ/mol
0.08 | 0.97785886 | 0.08 | 0.94122895 | 0.08 | 0.85319313 | 0.08 | 0.71865713 | 0.08 | 0.59506742 | 0.08 | 0.37102885 | 0.08 | 0.093626481 | Ar, 1/min
0.09 | 0.97492068 | 0.09 | 0.93366046 | 0.09 | 0.83569647 | 0.09 | 0.68939957 | 0.09 | 0.55887504 | 0.09 | 0.33283328 | 0.09 | 0.076870811 | SD
0.1 | 0.97197563 | 0.1 | 0.9261239 | 0.1 | 0.81855639 | 0.1 | 0.66149713 | 0.1 | 0.52528224 | 0.1 | 0.29938533 | 0.1 | 0.06373119
0.11 | 0.96902624 | 0.11 | 0.91862528 | 0.11 | 0.80177565 | 0.11 | 0.63488671 | 0.11 | 0.49407285 | 0.11 | 0.26997801 | 0.11 | 0.053286972
0.12 | 0.96607453 | 0.12 | 0.9111691 | 0.12 | 0.7853538 | 0.12 | 0.60950523 | 0.12 | 0.46504964 | 0.12 | 0.24402849 | 0.12 | 0.044887804
0.13 | 0.96312209 | 0.13 | 0.90375881 | 0.13 | 0.76928819 | 0.13 | 0.58529104 | 0.13 | 0.43803326 | 0.13 | 0.22105298 | 0.13 | 0.038064041 | Arrhenius
0.14 | 0.96017023 | 0.14 | 0.89639708 | 0.14 | 0.75357466 | 0.14 | 0.56218469 | 0.14 | 0.41286092 | 0.14 | 0.20064726 | 0.14 | 0.032470064 | Ulazni podaci |  |  | Rezultati
0.15 | 0.95722002 | 0.15 | 0.88908595 | 0.15 | 0.73820804 | 0.15 | 0.54012929 | 0.15 | 0.38938486 | 0.15 | 0.18247157 | 0.15 | 0.027847318 | k(exp) | T/°C | T/K | 1/T /K-1 | ln k(exp)
0.16 | 0.95427236 | 0.16 | 0.88182704 | 0.16 | 0.72318241 | 0.16 | 0.5190707 | 0.16 | 0.36747096 | 0.16 | 0.16623872 | 0.16 | 0.023999573
0.17 | 0.951328 | 0.17 | 0.87462158 | 0.17 | 0.7084914 | 0.17 | 0.4989576 | 0.17 | 0.34699736 | 0.17 | 0.15170473 | 0.17 | 0.02077599
0.18 | 0.94838758 | 0.18 | 0.86747051 | 0.18 | 0.69412829 | 0.18 | 0.47974142 | 0.18 | 0.32785321 | 0.18 | 0.13866129 | 0.18 | 0.018059287
0.19 | 0.94545165 | 0.19 | 0.86037454 | 0.19 | 0.68008619 | 0.19 | 0.46137625 | 0.19 | 0.3099376 | 0.19 | 0.12692978 | 0.19 | 0.015757338
0.2 | 0.94252069 | 0.2 | 0.85333421 | 0.2 | 0.6663581 | 0.2 | 0.44381879 | 0.2 | 0.2931585 | 0.2 | 0.11635641 | 0.2 | 0.013797103
0.21 | 0.9395951 | 0.21 | 0.84634988 | 0.21 | 0.65293697 | 0.21 | 0.42702815 | 0.21 | 0.27743192 | 0.21 | 0.10680826 | 0.21 | 0.012120184
0.22 | 0.93667524 | 0.22 | 0.83942181 | 0.22 | 0.63981577 | 0.22 | 0.41096578 | 0.22 | 0.26268105 | 0.22 | 0.098170014 | 0.22 | 0.010679525
0.23 | 0.93376142 | 0.23 | 0.83255012 | 0.23 | 0.62698752 | 0.23 | 0.39559532 | 0.23 | 0.24883562 | 0.23 | 0.090341311 | 0.23 | 0.0094369448
0.24 | 0.93085392 | 0.24 | 0.82573487 | 0.24 | 0.61444533 | 0.24 | 0.38088246 | 0.24 | 0.23583121 | 0.24 | 0.083234524 | 0.24 | 0.0083612564
0.25 | 0.92795298 | 0.25 | 0.81897604 | 0.25 | 0.60218237 | 0.25 | 0.36679483 | 0.25 | 0.22360871 | 0.25 | 0.076772915 | 0.25 | 0.0074268336
0.26 | 0.92505882 | 0.26 | 0.81227353 | 0.26 | 0.59019197 | 0.26 | 0.35330189 | 0.26 | 0.21211383 | 0.26 | 0.070889099 | 0.26 | 0.0066125003
0.27 | 0.92217161 | 0.27 | 0.80562722 | 0.27 | 0.57846755 | 0.27 | 0.34037479 | 0.27 | 0.20129662 | 0.27 | 0.06552374 | 0.27 | 0.0059006663
0.28 | 0.91929154 | 0.28 | 0.79903691 | 0.28 | 0.56700267 | 0.28 | 0.32798629 | 0.28 | 0.1911111 | 0.28 | 0.060624467 | 0.28 | 0.0052766488
0.29 | 0.91641874 | 0.29 | 0.79250239 | 0.29 | 0.55579105 | 0.29 | 0.31611067 | 0.29 | 0.18151485 | 0.29 | 0.056144939 | 0.29 | 0.0047281354
0.3 | 0.91355335 | 0.3 | 0.78602339 | 0.3 | 0.54482651 | 0.3 | 0.3047236 | 0.3 | 0.17246877 | 0.3 | 0.052044066 | 0.3 | 0.0042447576
0.31 | 0.9106955 | 0.31 | 0.77959965 | 0.31 | 0.53410306 | 0.31 | 0.29380208 | 0.31 | 0.16393671 | 0.31 | 0.048285329 | 0.31 | 0.0038177479
0.32 | 0.90784528 | 0.32 | 0.77323084 | 0.32 | 0.52361482 | 0.32 | 0.28332434 | 0.32 | 0.15588526 | 0.32 | 0.04483621 | 0.32 | 0.0034396651
0.33 | 0.90500279 | 0.33 | 0.76691664 | 0.33 | 0.51335606 | 0.33 | 0.27326979 | 0.33 | 0.14828348 | 0.33 | 0.041667698 | 0.33 | 0.0031041705
0.34 | 0.90216811 | 0.34 | 0.76065671 | 0.34 | 0.5033212 | 0.34 | 0.26361894 | 0.34 | 0.14110273 | 0.34 | 0.038753857 | 0.34 | 0.0028058462
0.35 | 0.89934133 | 0.35 | 0.7544507 | 0.35 | 0.4935048 | 0.35 | 0.25435331 | 0.35 | 0.13431644 | 0.35 | 0.036071465 | 0.35 | 0.0025400466
0.36 | 0.8965225 | 0.36 | 0.74829822 | 0.36 | 0.48390156 | 0.36 | 0.24545539 | 0.36 | 0.12789995 | 0.36 | 0.033599691 | 0.36 | 0.0023027759
0.37 | 0.89371168 | 0.37 | 0.7421989 | 0.37 | 0.47450632 | 0.37 | 0.2369086 | 0.37 | 0.12183036 | 0.37 | 0.031319822 | 0.37 | 0.0020905873
0.38 | 0.89090893 | 0.38 | 0.73615234 | 0.38 | 0.46531403 | 0.38 | 0.2286972 | 0.38 | 0.11608639 | 0.38 | 0.029215016 | 0.38 | 0.0019004992
0.39 | 0.8881143 | 0.39 | 0.73015815 | 0.39 | 0.4563198 | 0.39 | 0.22080624 | 0.39 | 0.11064823 | 0.39 | 0.027270097 | 0.39 | 0.0017299259
0.4 | 0.88532782 | 0.4 | 0.72421593 | 0.4 | 0.44751885 | 0.4 | 0.21322156 | 0.4 | 0.10549745 | 0.4 | 0.025471368 | 0.4 | 0.001576619
0.41 | 0.88254953 | 0.41 | 0.71832526 | 0.41 | 0.43890655 | 0.41 | 0.20592968 | 0.41 | 0.10061686 | 0.41 | 0.023806451 | 0.41 | 0.0014386189
0.42 | 0.87977947 | 0.42 | 0.71248573 | 0.42 | 0.43047837 | 0.42 | 0.19891783 | 0.42 | 0.095990471 | 0.42 | 0.022264143 | 0.42 | 0.0013142135
0.43 | 0.87701765 | 0.43 | 0.70669693 | 0.43 | 0.42222989 | 0.43 | 0.19217385 | 0.43 | 0.091603326 | 0.43 | 0.020834295 | 0.43 | 0.0012019041
0.44 | 0.87426411 | 0.44 | 0.70095844 | 0.44 | 0.41415685 | 0.44 | 0.18568618 | 0.44 | 0.087441479 | 0.44 | 0.019507696 | 0.44 | 0.0011003755
0.45 | 0.87151886 | 0.45 | 0.69526983 | 0.45 | 0.40625505 | 0.45 | 0.17944383 | 0.45 | 0.0834919 | 0.45 | 0.018275983 | 0.45 | 0.0010084716
0.46 | 0.86878192 | 0.46 | 0.68963069 | 0.46 | 0.39852044 | 0.46 | 0.17343636 | 0.46 | 0.079742408 | 0.46 | 0.017131547 | 0.46 | 0.00092517378
0.47 | 0.86605331 | 0.47 | 0.68404058 | 0.47 | 0.39094906 | 0.47 | 0.1676538 | 0.47 | 0.076181609 | 0.47 | 0.016067462 | 0.47 | 0.00084958315
0.48 | 0.86333303 | 0.48 | 0.6784991 | 0.48 | 0.38353706 | 0.48 | 0.16208669 | 0.48 | 0.07279884 | 0.48 | 0.015077417 | 0.48 | 0.00078090491
0.49 | 0.86062109 | 0.49 | 0.67300582 | 0.49 | 0.37628068 | 0.49 | 0.156726 | 0.49 | 0.069584114 | 0.49 | 0.014155652 | 0.49 | 0.00071843509
0.5 | 0.85791751 | 0.5 | 0.66756032 | 0.5 | 0.36917628 | 0.5 | 0.15156314 | 0.5 | 0.066528072 | 0.5 | 0.013296907 | 0.5 | 0.0006615491
0.51 | 0.85522228 | 0.51 | 0.66216217 | 0.51 | 0.36222029 | 0.51 | 0.14658991 | 0.51 | 0.063621944 | 0.51 | 0.012496372 | 0.51 | 0.00060969192
0.52 | 0.85253541 | 0.52 | 0.65681096 | 0.52 | 0.35540926 | 0.52 | 0.14179851 | 0.52 | 0.060857498 | 0.52 | 0.011749649 | 0.52 | 0.00056236953
0.53 | 0.84985689 | 0.53 | 0.65150628 | 0.53 | 0.3487398 | 0.53 | 0.13718149 | 0.53 | 0.058227012 | 0.53 | 0.011052705 | 0.53 | 0.00051914155
0.54 | 0.84718674 | 0.54 | 0.64624769 | 0.54 | 0.34220865 | 0.54 | 0.13273174 | 0.54 | 0.055723234 | 0.54 | 0.010401847 | 0.54 | 0.00047961486
0.55 | 0.84452494 | 0.55 | 0.6410348 | 0.55 | 0.33581258 | 0.55 | 0.12844248 | 0.55 | 0.05333935 | 0.55 | 0.0097936822 | 0.55 | 0.000443438
0.56 | 0.84187148 | 0.56 | 0.63586719 | 0.56 | 0.3295485 | 0.56 | 0.12430726 | 0.56 | 0.051068955 | 0.56 | 0.009225098 | 0.56 | 0.00041029635
0.57 | 0.83922637 | 0.57 | 0.63074445 | 0.57 | 0.32341336 | 0.57 | 0.12031988 | 0.57 | 0.048906029 | 0.57 | 0.008693232 | 0.57 | 0.00037990785
0.58 | 0.8365896 | 0.58 | 0.62566617 | 0.58 | 0.3174042 | 0.58 | 0.11647445 | 0.58 | 0.046844905 | 0.58 | 0.0081954516 | 0.58 | 0.00035201937
0.59 | 0.83396116 | 0.59 | 0.62063196 | 0.59 | 0.31151815 | 0.59 | 0.11276533 | 0.59 | 0.044880249 | 0.59 | 0.0077293328 | 0.59 | 0.00032640337
0.6 | 0.83134104 | 0.6 | 0.6156414 | 0.6 | 0.30575239 | 0.6 | 0.10918715 | 0.6 | 0.043007042 | 0.6 | 0.0072926429 | 0.6 | 0.00030285515
0.61 | 0.82872924 | 0.61 | 0.6106941 | 0.61 | 0.30010419 | 0.61 | 0.10573474 | 0.61 | 0.04122055 | 0.61 | 0.0068833227 | 0.61 | 0.00028119028
0.62 | 0.82612573 | 0.62 | 0.60578967 | 0.62 | 0.29457089 | 0.62 | 0.1024032 | 0.62 | 0.039516316 | 0.62 | 0.0064994728 | 0.62 | 0.00026124244
0.63 | 0.82353051 | 0.63 | 0.6009277 | 0.63 | 0.28914988 | 0.63 | 0.099187806 | 0.63 | 0.037890136 | 0.63 | 0.0061393391 | 0.63 | 0.00024286143
0.64 | 0.82094356 | 0.64 | 0.59610782 | 0.64 | 0.28383863 | 0.64 | 0.096084071 | 0.64 | 0.036338044 | 0.64 | 0.0058013009 | 0.64 | 0.00022591152
0.65 | 0.81836488 | 0.65 | 0.59132963 | 0.65 | 0.27863467 | 0.65 | 0.093087684 | 0.65 | 0.034856299 | 0.65 | 0.0054838597 | 0.65 | 0.00021026986
0.66 | 0.81579444 | 0.66 | 0.58659275 | 0.66 | 0.2735356 | 0.66 | 0.090194523 | 0.66 | 0.033441368 | 0.66 | 0.005185629 | 0.66 | 0.00019582521
0.67 | 0.81323224 | 0.67 | 0.5818968 | 0.67 | 0.26853908 | 0.67 | 0.087400644 | 0.67 | 0.032089915 | 0.67 | 0.0049053252 | 0.67 | 0.00018247667
0.68 | 0.81067825 | 0.68 | 0.5772414 | 0.68 | 0.2636428 | 0.68 | 0.084702269 | 0.68 | 0.030798791 | 0.68 | 0.0046417593 | 0.68 | 0.00017013271
0.69 | 0.80813247 | 0.69 | 0.57262618 | 0.69 | 0.25884455 | 0.69 | 0.082095781 | 0.69 | 0.029565015 | 0.69 | 0.004393829 | 0.69 | 0.00015871014
0.7 | 0.80559487 | 0.7 | 0.56805077 | 0.7 | 0.25414215 | 0.7 | 0.079577715 | 0.7 | 0.028385774 | 0.7 | 0.0041605117 | 0.7 | 0.00014813334
0.71 | 0.80306544 | 0.71 | 0.56351479 | 0.71 | 0.24953347 | 0.71 | 0.077144751 | 0.71 | 0.027258404 | 0.71 | 0.0039408586 | 0.71 | 0.00013833348
0.72 | 0.80054416 | 0.72 | 0.55901788 | 0.72 | 0.24501645 | 0.72 | 0.074793709 | 0.72 | 0.026180387 | 0.72 | 0.0037339886 | 0.72 | 0.00012924787
0.73 | 0.79803101 | 0.73 | 0.55455969 | 0.73 | 0.24058908 | 0.73 | 0.072521538 | 0.73 | 0.025149339 | 0.73 | 0.0035390829 | 0.73 | 0.00012081935
0.74 | 0.79552598 | 0.74 | 0.55013984 | 0.74 | 0.23624938 | 0.74 | 0.070325315 | 0.74 | 0.024163002 | 0.74 | 0.0033553803 | 0.74 | 0.00011299575
0.75 | 0.79302904 | 0.75 | 0.545758 | 0.75 | 0.23199543 | 0.75 | 0.068202237 | 0.75 | 0.02321924 | 0.75 | 0.0031821728 | 0.75 | 0.00010572946
0.76 | 0.79054018 | 0.76 | 0.5414138 | 0.76 | 0.22782536 | 0.76 | 0.066149616 | 0.76 | 0.022316029 | 0.76 | 0.0030188015 | 0.76 | 9.8976941e-05
0.77 | 0.78805937 | 0.77 | 0.5371069 | 0.77 | 0.22373735 | 0.77 | 0.064164871 | 0.77 | 0.021451449 | 0.77 | 0.0028646528 | 0.77 | 9.2698376e-05
0.78 | 0.7855866 | 0.78 | 0.53283695 | 0.78 | 0.21972961 | 0.78 | 0.062245528 | 0.78 | 0.020623683 | 0.78 | 0.0027191551 | 0.78 | 8.6857319e-05
0.79 | 0.78312185 | 0.79 | 0.52860362 | 0.79 | 0.2158004 | 0.79 | 0.060389212 | 0.79 | 0.019831006 | 0.79 | 0.0025817757 | 0.79 | 8.1420385e-05
0.8 | 0.7806651 | 0.8 | 0.52440655 | 0.8 | 0.21194802 | 0.8 | 0.058593644 | 0.8 | 0.019071783 | 0.8 | 0.0024520176 | 0.8 | 7.6356967e-05
0.81 | 0.77821632 | 0.81 | 0.52024541 | 0.81 | 0.20817082 | 0.81 | 0.056856634 | 0.81 | 0.018344461 | 0.81 | 0.0023294173 | 0.81 | 7.1638987e-05
0.82 | 0.77577549 | 0.82 | 0.51611988 | 0.82 | 0.20446718 | 0.82 | 0.055176082 | 0.82 | 0.01764757 | 0.82 | 0.0022135421 | 0.82 | 6.7240669e-05
0.83 | 0.7733426 | 0.83 | 0.51202963 | 0.83 | 0.20083552 | 0.83 | 0.053549968 | 0.83 | 0.01697971 | 0.83 | 0.0021039877 | 0.83 | 6.3138333e-05
0.84 | 0.77091762 | 0.84 | 0.50797431 | 0.84 | 0.1972743 | 0.84 | 0.051976355 | 0.84 | 0.016339555 | 0.84 | 0.0020003768 | 0.84 | 5.9310211e-05
0.85 | 0.76850053 | 0.85 | 0.50395363 | 0.85 | 0.19378201 | 0.85 | 0.050453379 | 0.85 | 0.015725844 | 0.85 | 0.0019023563 | 0.85 | 5.5736279e-05
0.86 | 0.76609131 | 0.86 | 0.49996724 | 0.86 | 0.1903572 | 0.86 | 0.048979251 | 0.86 | 0.015137379 | 0.86 | 0.0018095963 | 0.86 | 5.2398104e-05
0.87 | 0.76368994 | 0.87 | 0.49601484 | 0.87 | 0.18699841 | 0.87 | 0.047552251 | 0.87 | 0.014573021 | 0.87 | 0.0017217879 | 0.87 | 4.9278709e-05
0.88 | 0.76129639 | 0.88 | 0.49209612 | 0.88 | 0.18370426 | 0.88 | 0.046170724 | 0.88 | 0.01403169 | 0.88 | 0.0016386422 | 0.88 | 4.6362448e-05
0.89 | 0.75891064 | 0.89 | 0.48821075 | 0.89 | 0.18047338 | 0.89 | 0.044833083 | 0.89 | 0.013512356 | 0.89 | 0.0015598886 | 0.89 | 4.3634891e-05
0.9 | 0.75653268 | 0.9 | 0.48435844 | 0.9 | 0.17730443 | 0.9 | 0.043537797 | 0.9 | 0.01301404 | 0.9 | 0.0014852738 | 0.9 | 4.1082722e-05
0.91 | 0.75416247 | 0.91 | 0.48053888 | 0.91 | 0.17419611 | 0.91 | 0.042283397 | 0.91 | 0.012535813 | 0.91 | 0.0014145601 | 0.91 | 3.8693648e-05
0.92 | 0.7518 | 0.92 | 0.47675176 | 0.92 | 0.17114714 | 0.92 | 0.04106847 | 0.92 | 0.012076787 | 0.92 | 0.0013475249 | 0.92 | 3.6456313e-05
0.93 | 0.74944524 | 0.93 | 0.47299679 | 0.93 | 0.16815628 | 0.93 | 0.039891654 | 0.93 | 0.01163612 | 0.93 | 0.0012839595 | 0.93 | 3.4360217e-05
0.94 | 0.74709818 | 0.94 | 0.46927367 | 0.94 | 0.16522232 | 0.94 | 0.038751641 | 0.94 | 0.011213011 | 0.94 | 0.001223668 | 0.94 | 3.2395651e-05
0.95 | 0.74475878 | 0.95 | 0.46558212 | 0.95 | 0.16234406 | 0.95 | 0.037647172 | 0.95 | 0.010806693 | 0.95 | 0.0011664664 | 0.95 | 3.0553631e-05
0.96 | 0.74242702 | 0.96 | 0.46192183 | 0.96 | 0.15952036 | 0.96 | 0.036577035 | 0.96 | 0.01041644 | 0.96 | 0.0011121822 | 0.96 | 2.8825839e-05
0.97 | 0.74010289 | 0.97 | 0.45829252 | 0.97 | 0.15675007 | 0.97 | 0.035540062 | 0.97 | 0.010041559 | 0.97 | 0.0010606532 | 0.97 | 2.7204568e-05
0.98 | 0.73778635 | 0.98 | 0.4546939 | 0.98 | 0.15403209 | 0.98 | 0.03453513 | 0.98 | 0.0096813878 | 0.98 | 0.0010117272 | 0.98 | 2.5682677e-05
0.99 | 0.73547739 | 0.99 | 0.45112571 | 0.99 | 0.15136534 | 0.99 | 0.033561157 | 0.99 | 0.0093352976 | 0.99 | 0.00096526096 | 0.99 | 2.4253543e-05
1 | 0.73317598 | 1 | 0.44758764 | 1 | 0.14874875 | 1 | 0.032617102 | 1 | 0.0090026879 | 1 | 0.00092111985 | 1 | 2.2911022e-05
Note on T14: [Threaded comment] Your version of Excel allows you to read this threaded comment; however, any edits to it will get removed if the file is opened in a newer version of Excel. Learn more: https://go.microsoft.com/fwlink/?linkid=870924 Comment: Izračunati iz grafa
Note on V22: Marina: nacrtat u obliku točaka